## PET
No | Brand | Grade | IV | Application | Origin
1 | Billions | 31W56/W | 0.8 | Bottle | Vietnam
2 | Billions | 31W62/C | 0.84 | Bottle
3 | VinaPet | G080A | 0.8 | Bottle | Vietnam
4 | Vinapet | G084A | 0.84 | Bottle | Vietnam
5 | Wankai | WK-801 | 0.8 | Bottle | China
6 | Wankai | WK-801L | 0.77 | Bottle | China
7 | Wankai | WK-811 | 0.79 | Bottle | China
8 | Wankai | WK-821 | 0.83 | Bottle | China
9 | Wankai | WK-851 | 0.88 | Bottle | China
10 | Wankai | WK-881 | 0.875 | Bottle | China
11 | Wankai | WK-901 | 0.87 | Bottle | China
12 | Formosa | 3SF38 | 0.76 | Bottle | Vietnam
13 | Formosa | 3SF14 | 0.8 | Bottle | Vietnam
14 | Formosa | 3SF04 | 0.82 | Bottle | Vietnam
15 | Formosa | 3SF26 | 0.82 | Bottle | Vietnam
16 | Formosa | 3SF06 | 0.84 | Bottle | Vietnam
17 | Formosa | 3SF28 | 0.84 | Bottle | Vietnam
18 | Formosa | 3SF30 | 0.88 | Bottle | Vietnam
19 | Libolon | S103 | 0.8 | Bottle | Taiwan
20 | Libolon | S105 | 0.84 | Bottle | Taiwan
21 | Jade | CZ-302 | 0.8 | Bottle | China
22 | Jade | CZ-302L | 0.76 | Bottle | China
23 | Jade | CZ-302A | 0.8 | Bottle | China
24 | Jade | CZ-318 | 0.83 | Bottle | China
25 | Jade | CZ-328 | 0.85 | Bottle | China
26 | Jade | CZ-328A | 0.85 | Bottle | China
27 | Jade | CZ-328H | 0.87 | Bottle | China
28 | Jade | CZ-333 | 0.8 | Bottle | China
29 | Yisheng | YS-YS01 | 0.83 | Bottle | China
30 | TexPet | 874-H80 | 0.8 | Bottle | Korean
31 | TexPet | 874-C80 | 0.8 | Bottle | Korean
32 | Tainan | B280 | 0.8 | Bottle | Taiwan
33 | Tainan | B284 | 0.84 | Bottle | Taiwan
33 | Nanya | 3802 | 0.8 | Bottle | China
34 | Nanya | 3842 | 0.84 | Bottle | China